## solar_cells
Company | Cell Name | BOL Efficiency | Voc (V) | Vmp (V) | Jsc (mA/cm2) | Jmp (mA/cm2) | Pmp (W/m2)
string | string | number | number | number | number | number | number
Azure Space | Silicon S 32 | 16.8 | 0.628 | 0.528 | 45.8 | 43.4 | 229.2
Azure Space | 3G30-Adv | 29.5 | 2.7 | 2.411 | 17.2 | 16.71 | 403
Azure Space | 4G32-Adv | 31.5 | 3.426 | 2.999 | 15.2 | 14.37 | 431
Azure Space | TJ 3G28C | 28 | 2.667 | 2.37 | 16.77 | 16.14 | 1367
Rocket Lab | ZTJ | 29.5 | 2.726 | 2.41 | 17.4 | 16.5 | 397.7
Rocket Lab | ZTJ+ | 29.4 | 2.69 | 2.39 | 17.1 | 16.65 | 397.9
Rocket Lab | ZTJ Omega | 30.2 | 2.73 | 2.43 | 17.4 | 16.8 | 408.2
Rocket Lab | Z4J | 30 | 3.95 | 3.54 | 12 | 11.5 | 407.1
Rocket Lab | IMMα | 32 | 4.78 | 4.28 | 10.7 | 10.12 | 433.1
Rocket Lab | ZTJM | 29.5 | 2.72 | 2.38 | 17.1 | 16.5 | 392
SpectroLab | XTJ | 29.5 | 2.633 | 2.348 | 17.76 | 17.02 | 399.6
SpectroLab | XTJ-Prime | 30.7 | 2.715 | 2.39 | 18.1 | 17.4 | 415.9
SpectroLab | XTE-SF | 32.2 | 2.75 | 2.435 | 18.6 | 17.8 | 433.4
SpectroLab | XTE-HF | 32.1 | 2.782 | 2.49 | 18 | 17.4 | 427.9
SpectroLab | XTE-LILT | 31.6 | 2.755 | 2.459 | 18.1 | 17.4 | 427.9
SpectroLab | UTJ | 28.4 | 2.66 | 2.35 | 17.14 | 16.38 | 384.93
SpectroLab | TASC | 27 | 2.52 | 2.19 | 32 | 28 | 270
SpectroLab | ITJ | 26.8 | 2.565 | 2.27 | 16.9 | 16 | 1353
Emcore | BTJ | 28.5 | 2.7 | 2.37 | 17.1 | 16.3 | 386
Emcore | ZTJ | 29.5 | 2.726 | 2.41 | 17.4 | 16.5 | 397

## solar_arrays
Company | Product | Panel Mount | Panel Material | Panel Deployment | Panel Deployability | Specific Power (W/kg) | Peak BOL Solar Array Power (W)
string | string | string | string | string | string | number | number
AAC Clyde Space | Photon | Body |  | Rigid |  |  | 9.25
Blue Canyon Technologies | BCT Solar Array | Body |  | Rigid |  |  | 73
DHV Technologies | Solar Panels for CubeSats Set | Body | Polyimide |  |  | 50 | 2
DHV Technologies | Solar Panels for CubeSats Set | Body | Polyimide |  |  | 49 | 4
DHV Technologies | Solar Panels for CubeSats Set | Body | Polyimide |  |  | 75 | 8
DHV Technologies | Solar Panels for CubeSats Set | Body | Polyimide |  |  | 68 | 18
DHV Technologies | Solar Panels for CubeSats Set | Body | Polyimide | Rigid | Double | 42 | 12
DHV Technologies | Solar Panels for CubeSats Set | Body | Polyimide | Rigid | Double | 69 | 57
DHV Technologies | Solar Panels for CubeSats Set |  | Polyimide | Rigid | Quadruple | 108 | 34
DHV Technologies | Solar Panels for CubeSats Set |  | CFRP | Rigid | Quadruple | 69 | 68
DHV Technologies | Solar Panels for CubeSats Set | Body | Polyimide |  |  | 50 | 2
DHV Technologies | Solar Panels for CubeSats Set | Body | Polyimide |  |  | 49 | 4
DHV Technologies | Body mounted solar array panel |  | Sandwich CFRP |  |  | 84 | 179
DHV Technologies | Body mounted solar array panel |  | Sandwich CFRP |  |  | 90 | 171
DHV Technologies | Body mounted solar array panel |  | Low thickness monolithic CFRP |  |  | 140 | 96
DHV Technologies | Multiple deployable solar array wing |  | Sandwich CFRP |  |  | 57 | 697
Exoterra | Fold Out Solar Arrays (FOSA) |  |  | Flexible |  | 140 | 150
MMA Design | Hawk |  | PCB | Rigid |  | 121 | 74
MMA Design | zHawk |  | PCB | Rigid |  | 95 | 36
MMA Design | Next-Gen HaWK |  | PCB | Rigid |  | 100 | 177.5
Airbus Defense and Space Netherlands | Sparkwing Solar Panel |  |  | Rigid |  | 165 | 66
Agencia Espacial Civil Ecuatoriana | DSA/1 |  |  | Rigid |  | 107 | 7.2
GomSpace | Nanopower DSP (18 cell config) |  |  | Rigid |  | 48 | 21.6
GomSpace | NanoPower P110 |  |  | Fixed |  | 64.5 | 2.4
GomSpace | NanoPower MSP (16 cell config) |  |  | Fixed |  | 42 | 19.2
GomSpace | NanoPower TSP |  |  | Rigid |  | 60 | 45
ISISPACE | Smallsat Solar Panels | Body |  | Rigid |  | 46 | 2.3
Redwire Space | ROSA |  |  | Flexible |  | 100 | 1000
Redwire Space | Aladdin SmallSat Array |  |  | Flex Rigid Hybrid |  | 80 | 300
EnduroSat | 1U Solar Panel |  |  | Rigid |  | 50 | 2.4
EnduroSat | 1.5U Solar Panel |  |  | Rigid |  | 55 | 2.4
EnduroSat | 3U Solar Panel/Array |  |  | Rigid |  | 66 | 8.4
EnduroSat | 6U Solar Panel/Array |  |  | Rigid |  | 64 | 19.2
EnduroSat | 8U Solar Panel/Array |  |  | Rigid |  | 65 | 24
Nanoavionics | CubeSat GaAs Solar Panel |  |  | Rigid
Lockheed Martin | SmallSat Solar Array |  | Additively Manufactured Substrate | Rigid |  | 53.6 | 170
Space Dynamics Laboratory | SDL Modular Solar Panels |  | Carbon fiber/Aluminum honeycomb composite |  |  | 84.5 | 190
Spacemanic | RA_Solar_Panels |  | Triple Junction GaAs |  |  | 46 | 2.4
Pumpkin Space Systems | Dual Articulated Deployable Solar Array |  |  | Rigid |  | 31 | 135
Pumpkin Space Systems | Dual-Quad Articulated Deployable Solar Array |  |  | Rigid |  | 30 | 240
Pumpkin Space Systems | Deployable Clamshell Solar Array (DCSA) |  |  | Rigid |  | 44 | 220
Pumpkin Space Systems | Deployable Clamshell Solar Array (DCSA) |  |  | Rigid |  | 38 | 350